{"text_format":"1","workbook":"xlsx","n_sheets":1,"sheets":["specimen"],"not_rendered":{"charts":1,"images":0,"macros":0,"external_links":0,"defined_names":0,"comments":0,"pivot_tables":0},"unopened":[],"bounds":{"document_bytes":16777216,"sheet_cells":100000,"rows_first":2000,"rows_last":500,"rows_between":2000,"halvings":0,"cell_chars":16384,"cell_head_chars":4096},"cells_cut":0,"cells_raw":0,"read":"whole","date_system":"1900"}

{"sheet":"specimen","index":0,"n_rows":383,"n_cols":8,"rows_kept":383,"cut":false,"hidden":false,"merged":[]}
["MTS793|MPT|ENU|1|0|.|/|:|1|0|0|A"]
[]
["Data","Acquisition","Time:",378.46289000000002,"Sec","1980-01-25","01:26:30","AM"]
["Time","Axial","Force","Axial","Displacement"]
["Sec","kN","mm"]
[1.0224609,-1.3534657000000001,-3.1595341999999998E-2]
[2.0224609,-2.7921554999999998,-6.5886177000000004E-2]
[3.0224609,-4.2068715000000001,-9.7821063999999999E-2]
[4.0224608999999996,-5.6233272999999997,-0.13201956000000001]
[5.0224608999999996,-6.9676565999999998,-0.16433271999999999]
[6.0224608999999996,-8.3014469000000002,-0.19848655000000001]
[7.0224608999999996,-9.6379556999999991,-0.23077884000000001]
[8.0224609000000004,-10.969684000000001,-0.26632956000000002]
[9.0224609000000004,-12.283096,-0.29906266999999997]
[10.022461,-13.543547,-0.33198938]
[11.022461,-14.801696,-0.36573219000000001]
[12.022461,-16.038720999999999,-0.39783384999999999]
[13.022461,-17.256491,-0.43217235999999998]
[14.022461,-18.456721999999999,-0.46528074000000003]
[15.022461,-19.639188999999998,-0.49973240000000002]
[16.022461,-20.807376999999999,-0.53089291000000005]
[17.022461,-21.955459999999999,-0.56582706999999999]
[18.022461,-23.0396,-0.59755349000000002]
[19.022461,-24.111920999999999,-0.63216000999999999]
[20.022461,-24.917883,-0.6657033]
[21.022461,-25.018695999999998,-0.69988983999999999]
[22.022461,-24.808682999999998,-0.73245024999999997]
[23.022461,-24.636144999999999,-0.76494508999999999]
[24.022461,-24.646231,-0.79959332999999999]
[25.022461,-24.733931999999999,-0.83296382000000002]
[26.022461,-24.835028000000001,-0.86550629000000001]
[27.022461,-24.962509000000001,-0.90027069999999998]
[28.022461,-25.093046000000001,-0.93231576999999999]
[29.022461,-25.269055999999999,-0.96679126999999998]
[30.022461,-25.436364999999999,-1.0006174999999999]
[31.022461,-25.596798,-1.0341636999999999]
[32.022461,-25.771927000000002,-1.067701]
[33.022461,-25.910260999999998,-1.1002852000000001]
[34.022461,-26.052752999999999,-1.1341144000000001]
[35.022461,-26.211586,-1.1682980000000001]
[36.022461,-26.399827999999999,-1.1999261000000001]
[37.022461,-26.550681999999998,-1.2334813]
[38.022461,-26.713578999999999,-1.2687132000000001]
[39.022461,-26.879632999999998,-1.3005260000000001]
[40.022461,-27.031991999999999,-1.3337387000000001]
[41.022461,-27.209724000000001,-1.3668947]
[42.022461,-27.341909000000001,-1.4006613000000001]
[43.022461,-27.494565999999999,-1.4345232999999999]
[44.022461,-27.649239999999999,-1.4683435]
[45.022461,-27.800118999999999,-1.5011511]
[46.022461,-27.924683000000002,-1.5336816]
[47.022461,-28.077404000000001,-1.5656612000000001]
[48.022461,-28.225321000000001,-1.6002677999999999]
[49.022461,-28.373767999999998,-1.6340106000000001]
[50.022461,-28.515438,-1.6668598999999999]
[51.022461,-28.667397999999999,-1.7001291999999999]
[52.022461,-28.814427999999999,-1.7327490000000001]
[53.022461,-28.957117,-1.7686839000000001]
[54.022461,-29.113039000000001,-1.8006605]
[55.022461,-29.238028,-1.8343915]
[56.022461,-29.383831000000001,-1.8657931999999999]
[57.022461,-29.513783,-1.9021243000000001]
[58.022461,-29.641451,-1.9353042]
[59.022461,-29.760117999999999,-1.9671021]
[60.022461,-29.892281000000001,-1.9994658000000001]
[61.022461,-30.043272000000002,-2.0348109999999999]
[62.022461,-30.171232,-2.0668709000000001]
[63.022461,-30.319873999999999,-2.1019749999999999]
[64.022461000000007,-30.460685999999999,-2.1327600000000002]
[65.022461000000007,-30.612316,-2.1669258999999998]
[66.022461000000007,-30.763254,-2.2013148999999999]
[67.022461000000007,-30.858521,-2.2340004000000002]
[68.022461000000007,-30.96471,-2.2681483999999998]
[69.022461000000007,-31.085760000000001,-2.3011346000000001]
[70.022461000000007,-31.186584,-2.3340046000000001]
[71.022461000000007,-31.297343999999999,-2.3676016]
[72.022461000000007,-31.404875000000001,-2.3992596000000002]
[73.022461000000007,-31.525663000000002,-2.4346492]
[74.022461000000007,-31.585913000000001,-2.4674806999999999]
[75.022461000000007,-31.686302000000001,-2.5014796000000001]
[76.022461000000007,-31.780927999999999,-2.5344958000000002]
[77.022461000000007,-31.854655999999999,-2.5687834999999999]
[78.022461000000007,-31.947226000000001,-2.6018503000000002]
[79.022461000000007,-32.026561999999998,-2.6337912000000001]
[80.022461000000007,-32.130046999999998,-2.6695742999999998]
[81.022461000000007,-32.198718999999997,-2.7004814000000001]
[82.022461000000007,-32.301506000000003,-2.7342719999999998]
[83.022461000000007,-32.377997999999998,-2.7670081]
[84.022461000000007,-32.472385000000003,-2.8007835999999999]
[85.022461000000007,-32.581505,-2.8362240999999999]
[86.022461000000007,-32.643681000000001,-2.8666071999999998]
[87.022461000000007,-32.729916000000003,-2.9009159000000002]
[88.022461000000007,-32.823146999999999,-2.9343460000000001]
[89.022461000000007,-32.927906,-2.9685237]
[90.022461000000007,-33.021934999999999,-3.0011763999999999]
[91.022461000000007,-33.118586999999998,-3.0357083999999999]
[92.022461000000007,-33.221801999999997,-3.0690133999999998]
[93.022461000000007,-33.285468999999999,-3.0987651000000001]
[94.022461000000007,-33.390315999999999,-3.1335950000000001]
[95.022461000000007,-33.485442999999997,-3.1689343000000001]
[96.022461000000007,-33.593646999999997,-3.2017269000000002]
[97.022461000000007,-33.676571000000003,-3.2356574999999999]
[98.022461000000007,-33.761375000000001,-3.2650218]
[99.022461000000007,-33.840786000000001,-3.3027141000000002]
[100.02246,-33.930377999999997,-3.3335767000000001]
[101.02246,-34.029029999999999,-3.3687165000000001]
[102.02246,-34.135429000000002,-3.4006245000000002]
[103.02246,-34.202061,-3.4344804]
[104.02246,-34.311050000000002,-3.4666535999999999]
[105.02246,-34.399731000000003,-3.5012094999999999]
[106.02246,-34.504500999999998,-3.5346633999999999]
[107.02246,-34.584502999999998,-3.5666223000000001]
[108.02246,-34.688125999999997,-3.6009666999999999]
[109.02246,-34.777507999999997,-3.6334287999999999]
[110.02246,-34.861243999999999,-3.6656317999999999]
[111.02246,-34.981915000000001,-3.7005181]
[112.02246,-35.078972,-3.7330101]
[113.02246,-35.143859999999997,-3.7674856000000001]
[114.02246,-35.248939999999997,-3.8014369000000001]
[115.02246,-35.330795000000002,-3.8321238000000002]
[116.02246,-35.449511999999999,-3.8683982000000001]
[117.02246,-35.521510999999997,-3.8995199]
[118.02246,-35.631973000000002,-3.9334772]
[119.02246,-35.727730000000001,-3.9679408]
[120.02246,-35.808295999999999,-4.0005845999999998]
[121.02246,-35.918205,-4.0352597000000001]
[122.02246,-36.024394999999998,-4.0685377000000003]
[123.02246,-36.120235000000001,-4.1005529999999997]
[124.02246,-36.204197000000001,-4.1329737]
[125.02246,-36.311005000000002,-4.1668205]
[126.02246,-36.398628000000002,-4.2010784000000001]
[127.02246,-36.492362999999997,-4.2340888999999997]
[128.02246,-36.581386999999999,-4.2688946999999997]
[129.02246,-36.698642999999997,-4.3000612]
[130.02246,-36.810218999999996,-4.3335508999999997]
[131.02246,-36.889995999999996,-4.3689466000000001]
[132.02246,-36.977642000000003,-4.4005717999999998]
[133.02246,-37.091830999999999,-4.4337815999999997]
[134.02246,-37.178874999999998,-4.4686890000000004]
[135.02246,-37.265124999999998,-4.4995932999999999]
[136.02246,-37.364372000000003,-4.5326095000000004]
[137.02246,-37.447330000000001,-4.5679664999999998]
[138.02246,-37.536388000000002,-4.6011848000000004]
[139.02246,-37.674773999999999,-4.6338910999999996]
[140.02246,-37.767302999999998,-4.6678275999999999]
[141.02246,-37.860222,-4.7017612]
[142.02246,-37.957413000000003,-4.7351823]
[143.02246,-38.018889999999999,-4.7685471000000001]
[144.02246,-38.106583000000001,-4.8018011999999999]
[145.02246,-38.196013999999998,-4.8351927000000003]
[146.02246,-38.301501999999999,-4.8661833000000003]
[147.02246,-38.395733,-4.9017099999999996]
[148.02246,-38.493716999999997,-4.9353069999999999]
[149.02246,-38.563560000000003,-4.9672270000000003]
[150.02246,-38.669701000000003,-5.001792]
[151.02246,-38.758156,-5.0342183]
[152.02246,-38.867840000000001,-5.0683512999999998]
[153.02246,-38.959972,-5.1013732000000003]
[154.02246,-39.046630999999998,-5.1357622000000003]
[155.02246,-39.143433000000002,-5.1675272000000003]
[156.02246,-39.260502000000002,-5.2002515999999996]
[157.02246,-39.367542,-5.2355460999999996]
[158.02246,-39.456561999999998,-5.2680081999999997]
[159.02246,-39.540683999999999,-5.3017807000000001]
[160.02246,-39.649352999999998,-5.3344630999999998]
[161.02246,-39.768864000000001,-5.3666124000000002]
[162.02246,-39.857089999999999,-5.4010376999999998]
[163.02246,-39.956119999999999,-5.4335680000000002]
[164.02246,-40.049995000000003,-5.4676084999999999]
[165.02246,-40.142699999999998,-5.4999962]
[166.02246,-40.250149,-5.5328426000000004]
[167.02246,-40.356074999999997,-5.5671482000000001]
[168.02246,-40.438625000000002,-5.6003489000000002]
[169.02246,-40.553894,-5.6354442000000002]
[170.02246,-40.657249,-5.6676826]
[171.02246,-40.723007000000003,-5.7015447999999997]
[172.02246,-40.839244999999998,-5.7329850000000002]
[173.02246,-40.941825999999999,-5.7690988000000001]
[174.02246,-41.028111000000003,-5.8020047999999997]
[175.02246,-41.125942000000002,-5.8352890000000004]
[176.02246,-41.181240000000003,-5.8682927999999999]
[177.02246,-41.316108999999997,-5.9007759000000002]
[178.02246,-41.403514999999999,-5.9338813000000004]
[179.02246,-41.497925000000002,-5.9677134000000001]
[180.02246,-41.599243000000001,-6.0014949]
[181.02246,-41.686267999999998,-6.0336946999999999]
[182.02246,-41.790646000000002,-6.0672293000000002]
[183.02246,-41.884830000000001,-6.1000519000000004]
[184.02246,-41.991061999999999,-6.1343546]
[185.02246,-42.085845999999997,-6.1669654999999999]
[186.02246,-42.175919,-6.2001780999999996]
[187.02246,-42.266033,-6.2351150999999998]
[188.02246,-42.396095000000003,-6.2678393999999997]
[189.02246,-42.459732000000002,-6.3001050999999997]
[190.02246,-42.583714000000001,-6.3337821999999999]
[191.02246,-42.670974999999999,-6.3680940000000001]
[192.02246,-42.744225,-6.4017143000000001]
[193.02246,-42.849499000000002,-6.4344324999999998]
[194.02246,-42.936390000000003,-6.4691644000000004]
[195.02246,-43.033726000000001,-6.5008134999999996]
[196.02246,-43.127087000000003,-6.5336061000000001]
[197.02246,-43.231757999999999,-6.5670628999999998]
[198.02246,-43.313709000000003,-6.6038703999999999]
[199.02246,-43.392704000000002,-6.6343160000000001]
[200.02246,-43.463679999999997,-6.6668468000000001]
[201.02246,-43.565052000000001,-6.7019624999999996]
[202.02246,-43.657738000000002,-6.7348862]
[203.02246,-43.749603,-6.7681465000000003]
[204.02246,-43.828518000000003,-6.8017225000000003]
[205.02246,-43.896458000000003,-6.8333653999999999]
[206.02246,-43.998783000000003,-6.8688358999999997]
[207.02246,-44.078583000000002,-6.9018401999999996]
[208.02246,-44.162998000000002,-6.9336171000000002]
[209.02246,-44.231155000000001,-6.9675592999999996]
[210.02246,-44.339016000000001,-7.0019159000000002]
[211.02246,-44.384514000000003,-7.0345177999999997]
[212.02246,-44.478454999999997,-7.0673880999999996]
[213.02246,-44.534584000000002,-7.1006393000000001]
[214.02246,-44.606498999999999,-7.1335215999999999]
[215.02246,-44.675060000000002,-7.1686310999999998]
[216.02246,-44.714821000000001,-7.2011203999999998]
[217.02246,-44.758327000000001,-7.2347735999999996]
[218.02246,-44.819186999999999,-7.2679476999999997]
[219.02246,-44.855198000000001,-7.3012256999999998]
[220.02246,-44.895569000000002,-7.3329548999999998]
[221.02246,-44.914138999999999,-7.3679667000000002]
[222.02246,-44.924725000000002,-7.4026122000000001]
[223.02246,-44.920444000000003,-7.4347582000000001]
[224.02246,-44.909579999999998,-7.4695587000000003]
[225.02246,-44.857802999999997,-7.5013832999999996]
[226.02246,-44.802624000000002,-7.5342859999999998]
[227.02246,-44.713557999999999,-7.5680556000000001]
[228.02246,-44.602542999999997,-7.6014051]
[229.02246,-44.460845999999997,-7.6343883999999997]
[230.02246,-44.286472000000003,-7.6681670999999998]
[231.02246,-44.087341000000002,-7.7011089000000004]
[232.02246,-43.894817000000003,-7.7348127]
[233.02246,-43.643642,-7.7668252000000004]
[234.02246,-43.392173999999997,-7.8005443000000003]
[235.02246,-43.140498999999998,-7.8325652999999997]
[236.02246,-42.900440000000003,-7.8682055000000002]
[237.02246,-42.623824999999997,-7.9013704999999996]
[238.02246,-42.356414999999998,-7.9323106000000001]
[239.02246,-42.099457000000001,-7.9688530000000002]
[240.02246,-41.819159999999997,-8.0007792000000002]
[241.02246,-41.578570999999997,-8.0344954000000008]
[242.02246,-41.324215000000002,-8.0670347000000007]
[243.02246,-41.093857,-8.1016025999999997]
[244.02246,-40.851776000000001,-8.1378651000000009]
[245.02246,-40.612468999999997,-8.1667109]
[246.02246,-40.399971000000001,-8.2023392000000008]
[247.02246,-40.170482999999997,-8.2364960000000007]
[248.02246,-39.970528000000002,-8.2688723]
[249.02246,-39.747089000000003,-8.3026236999999998]
[250.02246,-39.546740999999997,-8.3350410000000004]
[251.02246,-39.335289000000003,-8.3680448999999992]
[252.02246,-39.125072000000003,-8.4013442999999999]
[253.02246,-38.946300999999998,-8.4346665999999999]
[254.02246,-38.769722000000002,-8.4680643]
[255.02246,-38.580517,-8.5022774000000005]
[256.02246000000002,-38.378993999999999,-8.5334892]
[257.02246000000002,-38.200679999999998,-8.5681849000000003]
[258.02246000000002,-38.036490999999998,-8.6008434000000005]
[259.02246000000002,-37.846995999999997,-8.6350926999999995]
[260.02246000000002,-37.683841999999999,-8.6665182000000005]
[261.02246000000002,-37.535953999999997,-8.7018690000000003]
[262.02246000000002,-37.377319,-8.7346591999999994]
[263.02246000000002,-37.186160999999998,-8.7653189000000005]
[264.02246000000002,-37.063789,-8.8033599999999996]
[265.02246000000002,-36.900959,-8.8348036000000008]
[266.02246000000002,-36.746780000000001,-8.8694191]
[267.02246000000002,-36.595016000000001,-8.9018955000000002]
[268.02246000000002,-36.451110999999997,-8.9361447999999992]
[269.02246000000002,-36.302689000000001,-8.9677582000000005]
[270.02246000000002,-36.179447000000003,-9.0015391999999999]
[271.02246000000002,-36.025364000000003,-9.0346422000000004]
[272.02246000000002,-35.9039,-9.0673417999999995]
[273.02246000000002,-35.763111000000002,-9.1010761000000002]
[274.02246000000002,-35.633460999999997,-9.1348666999999999]
[275.02246000000002,-35.489196999999997,-9.1675281999999996]
[276.02246000000002,-35.350265999999998,-9.2013607000000004]
[277.02246000000002,-35.231937000000002,-9.2336253999999993]
[278.02246000000002,-35.093581999999998,-9.2677821999999992]
[279.02246000000002,-34.968204,-9.3011645999999999]
[280.02246000000002,-34.843288000000001,-9.3339996000000003]
[281.02246000000002,-34.714072999999999,-9.3676977000000008]
[282.02246000000002,-34.597973000000003,-9.3992901]
[283.02246000000002,-34.455463000000002,-9.4347334000000007]
[284.02246000000002,-34.342072000000002,-9.4681873000000003]
[285.02246000000002,-34.225009999999997,-9.5013875999999993]
[286.02246000000002,-34.106926000000001,-9.5349521999999993]
[287.02246000000002,-33.986449999999998,-9.5679587999999995]
[288.02246000000002,-33.870193,-9.6026696999999999]
[289.02246000000002,-33.738930000000003,-9.6350192999999997]
[290.02246000000002,-33.649109000000003,-9.6683988999999997]
[291.02246000000002,-33.511566000000002,-9.7015667000000008]
[292.02246000000002,-33.421398000000003,-9.7348061000000001]
[293.02246000000002,-33.305228999999997,-9.7682924]
[294.02246000000002,-33.205589000000003,-9.8018532]
[295.02246000000002,-33.073844999999999,-9.8338184000000002]
[296.02246000000002,-32.954619999999998,-9.8674602999999994]
[297.02246000000002,-32.841163999999999,-9.9010715000000005]
[298.02246000000002,-32.754089,-9.9359368999999997]
[299.02246000000002,-32.650359999999999,-9.9679289000000004]
[300.02246000000002,-32.530417999999997,-10.001829000000001]
[301.02246000000002,-32.438884999999999,-10.034902000000001]
[302.02246000000002,-32.320621000000003,-10.067167]
[303.02246000000002,-32.231727999999997,-10.100103000000001]
[304.02246000000002,-32.114612999999999,-10.13311]
[305.02246000000002,-32.026893999999999,-10.167873999999999]
[306.02246000000002,-31.909485,-10.201013]
[307.02246000000002,-31.808764,-10.235331]
[308.02246000000002,-31.711102,-10.268076000000001]
[309.02246000000002,-31.610057999999999,-10.300776000000001]
[310.02246000000002,-31.513214000000001,-10.336154000000001]
[311.02246000000002,-31.406105,-10.365767999999999]
[312.02246000000002,-31.300072,-10.401799]
[313.02246000000002,-31.229742000000002,-10.436286000000001]
[314.02246000000002,-31.120014000000001,-10.467976999999999]
[315.02246000000002,-31.011272000000002,-10.500889000000001]
[316.02246000000002,-30.922568999999999,-10.535352]
[317.02246000000002,-30.794889000000001,-10.568016999999999]
[318.02246000000002,-30.710138000000001,-10.601411000000001]
[319.02246000000002,-30.616478000000001,-10.633215]
[320.02246000000002,-30.518633000000001,-10.667812]
[321.02246000000002,-30.436926,-10.701442]
[322.02246000000002,-30.33831,-10.732671]
[323.02246000000002,-30.250177000000001,-10.768463000000001]
[324.02246000000002,-30.158161,-10.801613]
[325.02246000000002,-30.048334000000001,-10.833660999999999]
[326.02246000000002,-29.963664999999999,-10.868088999999999]
[327.02246000000002,-29.890238,-10.903523]
[328.02246000000002,-29.801248999999999,-10.934455]
[329.02246000000002,-29.693527,-10.968457000000001]
[330.02246000000002,-29.607438999999999,-11.001822000000001]
[331.02246000000002,-29.511023000000002,-11.034072]
[332.02246000000002,-29.423711999999998,-11.067432999999999]
[333.02246000000002,-29.340242,-11.101462]
[334.02246000000002,-29.244661000000001,-11.135422999999999]
[335.02246000000002,-29.18243,-11.167961999999999]
[336.02246000000002,-29.077005,-11.201373999999999]
[337.02246000000002,-28.996607000000001,-11.233777]
[338.02246000000002,-28.910011000000001,-11.269026999999999]
[339.02246000000002,-28.834595,-11.299871]
[340.02246000000002,-28.745092,-11.334064]
[341.02246000000002,-28.652279,-11.367762000000001]
[342.02246000000002,-28.580262999999999,-11.40043]
[343.02246000000002,-28.493973,-11.43408]
[344.02246000000002,-28.423535999999999,-11.468370999999999]
[345.02246000000002,-28.336335999999999,-11.501298]
[346.02246000000002,-28.254807,-11.534698000000001]
[347.02246000000002,-28.182473999999999,-11.570148]
[348.02246000000002,-28.094857999999999,-11.601326]
[349.02246000000002,-28.008548999999999,-11.634976]
[350.02246000000002,-27.934839,-11.666131]
[351.02246000000002,-27.864380000000001,-11.701738000000001]
[352.02246000000002,-27.782744999999998,-11.735457]
[353.02246000000002,-27.703451000000001,-11.766945]
[354.02246000000002,-27.623911,-11.802096000000001]
[355.02246000000002,-27.555600999999999,-11.833698]
[356.02246000000002,-27.479582000000001,-11.866649000000001]
[357.02246000000002,-27.425139999999999,-11.901172000000001]
[358.02246000000002,-27.317974,-11.933869]
[359.02246000000002,-27.265830999999999,-11.969398]
[360.02246000000002,-27.186665999999999,-12.000714]
[361.02246000000002,-27.111767,-12.036325]
[362.02246000000002,-27.032021,-12.067047000000001]
[363.02246000000002,-26.960159000000001,-12.100733999999999]
[364.02246000000002,-26.884505999999998,-12.134112999999999]
[365.02246000000002,-26.821446999999999,-12.167840999999999]
[366.02246000000002,-26.734646000000001,-12.201186999999999]
[367.02246000000002,-26.686485000000001,-12.234757]
[368.02246000000002,-26.598167,-12.266591]
[369.02246000000002,-26.534904000000001,-12.301016000000001]
[370.02246000000002,-26.470918999999999,-12.333764]
[371.02246000000002,-26.396044,-12.368448000000001]
[372.02246000000002,-26.312633999999999,-12.400758]
[373.02246000000002,-26.268293,-12.435460000000001]
[374.02246000000002,-26.195948000000001,-12.468151000000001]
[375.02246000000002,-26.133429,-12.502356000000001]
[376.02246000000002,-26.057880000000001,-12.536504000000001]
[377.02246000000002,-26.002828999999998,-12.568546]
[378.02246000000002,-25.925208999999999,-12.601398]