## A
NaCl | pH | potencial | NaCl | pH | potencial | NaCl | pH | potencial | NaCl | pH | potencial
mol/L |  | mV Ag/AgCl | mol/L |  | mV Ag/AgCl | mol/L |  | mV Ag/AgCl | mol/L |  | mV Ag/AgCl
0 | 7.83 | -494 | 0 | 12.06 | -364 | 3 | 7.93 | -683 | 3 | 12 | -648
0 | 7.87 | -487 | 0 | 11.81 | -289 | 3 | 8.22 | -648 | 3 | 11.76 | -626
0 | 7.83 | -527 | 0 | 12.11 | -300 | 3 | 7.97 | -588 | 3 | 11.81 | -573
0 | 7.9 | -517 | 0 | 11.85 | -378 | 3 | 8.11 | -617 | 3 | 12.21 | -620
0 | 7.95 | -564 | 0 | 12 | -302 | 3 | 8.22 | -600 | 3 | 11.79 | -612
0 | 7.84 | -494 | 0 | 12.19 | -330 | 3 | 8.08 | -616 | 3 | 12.1 | -604
0 | 8.15 | -524 | 0 | 12.05 | -313 | 3 | 7.85 | -636 | 3 | 11.8 | -612
0 | 8.12 | -504 | 0 | 12.02 | -377 | 3 | 8.12 | -642 | 3 | 12.17 | -612
0 | 8.24 | -499 | 0 | 11.86 | -295 | 3 | 8.25 | -673 | 3 | 12.02 | -575
0 | 7.88 | -484 | 0 | 11.82 | -381 | 3 | 8.21 | -616 | 3 | 12.19 | -600
0 | 8.07 | -504 | 0 | 11.76 | -300 | 3 | 8.12 | -598 | 3 | 12.16 | -569
0 | 8.21 | -536 | 0 | 12.12 | -314 | 3 | 8.16 | -681 | 3 | 12.16 | -610
0 | 8.24 | -560 | 0 | 11.92 | -316 | 3 | 7.77 | -667 | 3 | 11.78 | -621
0 | 8.06 | -520 | 0 | 12.14 | -353 | 3 | 7.98 | -627 | 3 | 11.98 | -647
0 | 7.83 | -525 | 0 | 11.95 | -376 | 3 | 7.84 | -679 | 3 | 12.24 | -576
0 | 7.93 | -488 | 0 | 12.18 | -322 | 3 | 8.18 | -617 | 3 | 12.03 | -619
0 | 8.12 | -488 | 0 | 11.99 | -384 | 3 | 8.02 | -655 | 3 | 11.97 | -641
0 | 8.21 | -526 | 0 | 11.9 | -326 | 3 | 8.07 | -599 | 3 | 11.91 | -627
0 | 8.04 | -509 | 0 | 11.96 | -359 | 3 | 8.15 | -646 | 3 | 12.21 | -565
0 | 8.23 | -549 | 0 | 12.21 | -289 | 3 | 7.98 | -606 | 3 | 11.87 | -604
0 | 8.12 | -489 | 0 | 12.12 | -333 | 3 | 8.13 | -661 | 3 | 12.02 | -650
0 | 7.98 | -532 | 0 | 11.94 | -334 | 3 | 8.01 | -669 | 3 | 11.83 | -606
0 | 7.86 | -551 | 0 | 11.99 | -377 | 3 | 7.95 | -616 | 3 | 11.98 | -615
0 | 7.76 | -468 | 0 | 11.83 | -336 | 3 | 7.9 | -628 | 3 | 12.13 | -567
0 | 8.21 | -492 | 0 | 12.19 | -363 | 3 | 7.75 | -607 | 3 | 11.84 | -586
0 | 8.06 | -480 | 0 | 12.11 | -364 | 3 | 7.79 | -642 | 3 | 12.06 | -596
0 | 8.04 | -494 | 0 | 11.88 | -307 | 3 | 7.95 | -666 | 3 | 12.11 | -641
0 | 7.95 | -524 | 0 | 11.87 | -314 | 3 | 8.03 | -667 | 3 | 11.95 | -659
0 | 7.88 | -518 | 0 | 11.86 | -361 | 3 | 7.75 | -676 | 3 | 11.82 | -567
0 | 7.76 | -528 | 0 | 12.18 | -327 | 3 | 8.11 | -599 | 3 | 11.78 | -604
0 | 7.99 | -532 | 0 | 11.8 | -320 | 3 | 7.88 | -628 | 3 | 12.09 | -612

## B
NaCl | pH | potencial | NaCl | pH | potencial | NaCl | pH | potencial | NaCl | pH | potencial
mol/L |  | mV Ag/AgCl | mol/L |  | mV Ag/AgCl | mol/L |  | mV Ag/AgCl | mol/L |  | mV Ag/AgCl
0 | 8.07 | -525 | 0 | 12.24 | -286 | 3 | 7.93 | -626 | 3 | 11.86 | -619
0 | 8.13 | -474 | 0 | 11.99 | -289 | 3 | 8.2 | -582 | 3 | 11.96 | -559
0 | 8.12 | -532 | 0 | 12.09 | -313 | 3 | 8.19 | -642 | 3 | 12.11 | -548
0 | 7.91 | -522 | 0 | 12.09 | -282 | 3 | 8.04 | -656 | 3 | 12.25 | -547
0 | 8.03 | -483 | 0 | 12.1 | -362 | 3 | 7.83 | -626 | 3 | 12.16 | -617
0 | 8.03 | -549 | 0 | 12.09 | -273 | 3 | 7.87 | -657 | 3 | 12.13 | -625
0 | 8.04 | -502 | 0 | 12.06 | -336 | 3 | 7.79 | -665 | 3 | 12.03 | -541
0 | 8.18 | -503 | 0 | 12.13 | -295 | 3 | 8.15 | -617 | 3 | 11.98 | -567
0 | 7.85 | -563 | 0 | 11.84 | -337 | 3 | 8.13 | -568 | 3 | 12.25 | -620
0 | 7.77 | -566 | 0 | 12.24 | -351 | 3 | 7.76 | -572 | 3 | 11.94 | -613
0 | 7.99 | -504 | 0 | 11.83 | -288 | 3 | 7.87 | -648 | 3 | 11.77 | -546
0 | 7.79 | -522 | 0 | 11.98 | -296 | 3 | 8.07 | -615 | 3 | 11.81 | -585
0 | 7.82 | -499 | 0 | 11.89 | -340 | 3 | 7.81 | -630 | 3 | 12.22 | -547
0 | 8.12 | -521 | 0 | 11.94 | -343 | 3 | 8.14 | -640 | 3 | 11.92 | -568
0 | 7.92 | -520 | 0 | 12.13 | -273 | 3 | 8.07 | -651 | 3 | 11.83 | -610
0 | 7.96 | -547 | 0 | 12.02 | -348 | 3 | 8.21 | -580 | 3 | 12.15 | -569
0 | 7.82 | -530 | 0 | 12.16 | -353 | 3 | 7.8 | -586 | 3 | 11.85 | -607
0 | 7.82 | -469 | 0 | 12.13 | -298 | 3 | 7.79 | -617 | 3 | 12.1 | -624
0 | 7.9 | -509 | 0 | 11.75 | -333 | 3 | 7.77 | -619 | 3 | 11.83 | -569
0 | 7.98 | -479 | 0 | 12.01 | -312 | 3 | 8.05 | -637 | 3 | 11.91 | -544
0 | 8.1 | -547 | 0 | 11.99 | -291 | 3 | 8 | -609 | 3 | 11.78 | -600
0 | 8 | -509 | 0 | 11.79 | -319 | 3 | 8.24 | -658 | 3 | 12.18 | -623
0 | 8.14 | -525 | 0 | 12.16 | -339 | 3 | 7.99 | -628 | 3 | 11.88 | -620
0 | 8 | -470 | 0 | 12.16 | -347 | 3 | 8.01 | -605 | 3 | 12.16 | -572
0 | 8.06 | -540 | 0 | 11.93 | -288 | 3 | 7.86 | -574 | 3 | 11.87 | -542
0 | 7.95 | -486 | 0 | 12.08 | -331 | 3 | 8.1 | -572 | 3 | 12.23 | -575
0 | 8.23 | -563 | 0 | 11.75 | -291 | 3 | 8.07 | -634 | 3 | 12.24 | -595
0 | 7.99 | -551 | 0 | 12.11 | -325 | 3 | 7.97 | -588 | 3 | 12.07 | -543
0 | 8.02 | -481 | 0 | 12.13 | -347 | 3 | 7.76 | -602 | 3 | 12.07 | -552
0 | 7.86 | -474 | 0 | 11.9 | -315 | 3 | 8.16 | -638 | 3 | 11.86 | -619
0 | 8.24 | -497 | 0 | 12.2 | -283 | 3 | 7.93 | -623 | 3 | 12.03 | -539

## C
NaCl | pH | potencial | NaCl | pH | potencial | NaCl | pH | potencial | NaCl | pH | potencial
mol/L |  | mV Ag/AgCl | mol/L |  | mV Ag/AgCl | mol/L |  | mV Ag/AgCl | mol/L |  | mV Ag/AgCl
0 | 7.84 | -529 | 0 | 11.88 | -326 | 3 | 8.18 | -677 | 3 | 12.1 | -592
0 | 8.02 | -579 | 0 | 12.14 | -329 | 3 | 8.17 | -654 | 3 | 12.11 | -653
0 | 7.76 | -505 | 0 | 11.9 | -401 | 3 | 7.82 | -618 | 3 | 11.76 | -591
0 | 8.23 | -571 | 0 | 11.91 | -316 | 3 | 8.07 | -622 | 3 | 12.22 | -630
0 | 7.89 | -587 | 0 | 11.88 | -388 | 3 | 7.75 | -645 | 3 | 11.96 | -570
0 | 7.75 | -575 | 0 | 12.21 | -397 | 3 | 8.18 | -598 | 3 | 11.81 | -617
0 | 8.01 | -536 | 0 | 12.06 | -406 | 3 | 8.12 | -621 | 3 | 12.19 | -649
0 | 7.77 | -561 | 0 | 12.16 | -382 | 3 | 7.95 | -644 | 3 | 11.98 | -642
0 | 8.16 | -536 | 0 | 11.78 | -357 | 3 | 7.9 | -598 | 3 | 11.91 | -668
0 | 8.07 | -508 | 0 | 11.94 | -342 | 3 | 8.03 | -660 | 3 | 12.21 | -611
0 | 7.8 | -579 | 0 | 12.16 | -320 | 3 | 8.17 | -609 | 3 | 11.97 | -597
0 | 8.25 | -504 | 0 | 11.85 | -345 | 3 | 8.12 | -608 | 3 | 12.08 | -662
0 | 8.04 | -591 | 0 | 12.04 | -377 | 3 | 8.15 | -678 | 3 | 11.9 | -575
0 | 7.8 | -518 | 0 | 12.11 | -392 | 3 | 8.03 | -667 | 3 | 11.82 | -618
0 | 8 | -535 | 0 | 12.12 | -328 | 3 | 8.06 | -640 | 3 | 11.96 | -594
0 | 8.1 | -545 | 0 | 11.92 | -308 | 3 | 7.82 | -593 | 3 | 12.19 | -630
0 | 8.11 | -516 | 0 | 12.16 | -351 | 3 | 7.99 | -612 | 3 | 11.82 | -582
0 | 7.8 | -541 | 0 | 12.11 | -344 | 3 | 8.15 | -651 | 3 | 12.13 | -618
0 | 7.79 | -547 | 0 | 12 | -381 | 3 | 8.04 | -607 | 3 | 12.2 | -659
0 | 8.21 | -563 | 0 | 12.23 | -354 | 3 | 7.82 | -623 | 3 | 11.94 | -606
0 | 7.96 | -519 | 0 | 11.94 | -344 | 3 | 7.77 | -625 | 3 | 11.92 | -610
0 | 7.78 | -589 | 0 | 12.09 | -365 | 3 | 8.12 | -650 | 3 | 12.12 | -664
0 | 7.99 | -526 | 0 | 12.22 | -382 | 3 | 8.18 | -593 | 3 | 11.75 | -648
0 | 7.8 | -548 | 0 | 12.24 | -386 | 3 | 8.06 | -670 | 3 | 11.76 | -619
0 | 7.91 | -555 | 0 | 11.98 | -330 | 3 | 8.05 | -690 | 3 | 11.88 | -656
0 | 8.16 | -515 | 0 | 12.15 | -372 | 3 | 7.88 | -646 | 3 | 12.13 | -602
0 | 7.81 | -511 | 0 | 11.84 | -323 | 3 | 8.1 | -632 | 3 | 12.01 | -662
0 | 7.96 | -573 | 0 | 11.98 | -375 | 3 | 7.94 | -673 | 3 | 12.01 | -574
0 | 7.76 | -560 | 0 | 12.24 | -355 | 3 | 8.25 | -603 | 3 | 12.18 | -659
0 | 8.12 | -493 | 0 | 11.76 | -332 | 3 | 8.07 | -687 | 3 | 11.76 | -662
0 | 7.89 | -519 | 0 | 12.04 | -358 | 3 | 8.21 | -611 | 3 | 12.11 | -633

## D
NaCl | pH | potencial | NaCl | pH | potencial | NaCl | pH | potencial | NaCl | pH | potencial
mol/L |  | mV Ag/AgCl | mol/L |  | mV Ag/AgCl | mol/L |  | mV Ag/AgCl | mol/L |  | mV Ag/AgCl
0 | 7.82 | -573 | 0 | 11.8 | -362 | 3 | 7.91 | -607 | 3 | 12.04 | -624
0 | 7.91 | -498 | 0 | 12.14 | -296 | 3 | 7.91 | -657 | 3 | 12.21 | -650
0 | 8.22 | -527 | 0 | 11.84 | -390 | 3 | 7.93 | -655 | 3 | 12.11 | -598
0 | 8.07 | -561 | 0 | 11.87 | -314 | 3 | 8.19 | -645 | 3 | 11.78 | -611
0 | 7.88 | -491 | 0 | 11.78 | -367 | 3 | 7.96 | -606 | 3 | 12.19 | -562
0 | 8.18 | -553 | 0 | 12.22 | -339 | 3 | 8.12 | -682 | 3 | 11.81 | -580
0 | 8.09 | -554 | 0 | 11.9 | -385 | 3 | 7.99 | -673 | 3 | 12.24 | -618
0 | 8.04 | -580 | 0 | 12 | -378 | 3 | 7.78 | -631 | 3 | 12.16 | -591
0 | 8 | -562 | 0 | 12.1 | -368 | 3 | 8.13 | -594 | 3 | 12.06 | -619
0 | 8.04 | -503 | 0 | 12.19 | -354 | 3 | 7.95 | -636 | 3 | 12.03 | -658
0 | 7.84 | -542 | 0 | 11.92 | -373 | 3 | 8.2 | -623 | 3 | 11.96 | -579
0 | 7.76 | -493 | 0 | 12.09 | -349 | 3 | 7.94 | -657 | 3 | 11.85 | -574
0 | 8.04 | -510 | 0 | 12.05 | -358 | 3 | 8.24 | -652 | 3 | 11.98 | -580
0 | 8.05 | -523 | 0 | 11.75 | -347 | 3 | 7.98 | -625 | 3 | 12.22 | -641
0 | 7.78 | -553 | 0 | 12.24 | -332 | 3 | 8.02 | -672 | 3 | 11.94 | -649
0 | 7.89 | -562 | 0 | 11.87 | -319 | 3 | 7.93 | -594 | 3 | 11.85 | -635
0 | 7.88 | -547 | 0 | 12.17 | -353 | 3 | 8.24 | -670 | 3 | 12.24 | -642
0 | 7.92 | -546 | 0 | 12.04 | -314 | 3 | 7.83 | -596 | 3 | 12.21 | -630
0 | 7.92 | -531 | 0 | 11.91 | -370 | 3 | 7.81 | -614 | 3 | 11.9 | -626
0 | 7.96 | -537 | 0 | 12.02 | -358 | 3 | 8.1 | -636 | 3 | 12.03 | -606
0 | 7.91 | -493 | 0 | 12.06 | -386 | 3 | 7.84 | -659 | 3 | 12.17 | -596
0 | 7.94 | -523 | 0 | 11.77 | -340 | 3 | 7.79 | -654 | 3 | 11.96 | -660
0 | 7.93 | -575 | 0 | 12.1 | -300 | 3 | 7.97 | -629 | 3 | 12.14 | -615
0 | 8.11 | -563 | 0 | 12.07 | -332 | 3 | 8.14 | -604 | 3 | 12.02 | -659
0 | 7.92 | -561 | 0 | 11.96 | -317 | 3 | 7.82 | -661 | 3 | 11.9 | -640
0 | 8.24 | -572 | 0 | 12.23 | -295 | 3 | 7.92 | -664 | 3 | 12.16 | -604
0 | 8.07 | -509 | 0 | 11.93 | -309 | 3 | 7.94 | -625 | 3 | 12.11 | -605
0 | 8.18 | -550 | 0 | 12.09 | -323 | 3 | 8.14 | -601 | 3 | 11.81 | -564
0 | 8.04 | -497 | 0 | 11.99 | -314 | 3 | 7.84 | -685 | 3 | 11.9 | -593
0 | 8.2 | -553 | 0 | 11.98 | -377 | 3 | 7.89 | -682 | 3 | 11.79 | -640
0 | 7.86 | -583 | 0 | 11.96 | -364 | 3 | 8.04 | -625 | 3 | 11.98 | -608

## E
NaCl | pH | potencial | NaCl | pH | potencial | NaCl | pH | potencial | NaCl | pH | potencial
mol/L |  | mV Ag/AgCl | mol/L |  | mV Ag/AgCl | mol/L |  | mV Ag/AgCl | mol/L |  | mV Ag/AgCl
0 | 7.82 | -530 | 0 | 11.82 | -325 | 3 | 8.02 | -601 | 3 | 12.08 | -644
0 | 8.01 | -552 | 0 | 12.15 | -339 | 3 | 8.04 | -638 | 3 | 12.06 | -626
0 | 8.16 | -534 | 0 | 11.99 | -318 | 3 | 8.08 | -634 | 3 | 12.22 | -631
0 | 8.09 | -536 | 0 | 11.91 | -299 | 3 | 8.07 | -628 | 3 | 12.11 | -647
0 | 8.05 | -561 | 0 | 12.07 | -383 | 3 | 8.09 | -595 | 3 | 11.79 | -645
0 | 7.92 | -493 | 0 | 12.03 | -315 | 3 | 7.79 | -665 | 3 | 11.82 | -642
0 | 7.82 | -541 | 0 | 12.25 | -354 | 3 | 7.9 | -585 | 3 | 11.88 | -619
0 | 7.88 | -571 | 0 | 12.15 | -350 | 3 | 8 | -666 | 3 | 11.83 | -565
0 | 8.08 | -549 | 0 | 12.24 | -367 | 3 | 8.04 | -656 | 3 | 11.97 | -597
0 | 7.88 | -577 | 0 | 12.23 | -386 | 3 | 8.08 | -671 | 3 | 11.78 | -584
0 | 8.24 | -494 | 0 | 12.23 | -334 | 3 | 7.99 | -652 | 3 | 12.01 | -620
0 | 7.94 | -532 | 0 | 12.08 | -367 | 3 | 8.03 | -626 | 3 | 12.22 | -601
0 | 8.21 | -486 | 0 | 12.15 | -321 | 3 | 8.05 | -654 | 3 | 12.24 | -584
0 | 7.94 | -579 | 0 | 11.76 | -306 | 3 | 8.09 | -675 | 3 | 11.83 | -591
0 | 8.23 | -554 | 0 | 12.08 | -341 | 3 | 7.84 | -655 | 3 | 11.82 | -586
0 | 7.93 | -487 | 0 | 11.93 | -346 | 3 | 7.91 | -592 | 3 | 12.22 | -644
0 | 8.12 | -501 | 0 | 11.9 | -327 | 3 | 8.02 | -606 | 3 | 11.91 | -625
0 | 7.84 | -544 | 0 | 12.17 | -304 | 3 | 7.81 | -669 | 3 | 12.22 | -617
0 | 7.99 | -519 | 0 | 11.97 | -330 | 3 | 7.83 | -611 | 3 | 11.77 | -575
0 | 8.21 | -510 | 0 | 11.97 | -287 | 3 | 7.95 | -626 | 3 | 12.21 | -642
0 | 8.22 | -497 | 0 | 12.23 | -325 | 3 | 8.04 | -628 | 3 | 11.77 | -623
0 | 8.14 | -531 | 0 | 12.24 | -362 | 3 | 8.21 | -593 | 3 | 11.76 | -585
0 | 8.1 | -530 | 0 | 11.75 | -363 | 3 | 8.17 | -668 | 3 | 12.11 | -561
0 | 7.95 | -580 | 0 | 11.89 | -319 | 3 | 7.9 | -655 | 3 | 11.78 | -588
0 | 7.79 | -560 | 0 | 12.08 | -292 | 3 | 8.11 | -645 | 3 | 11.84 | -636
0 | 7.94 | -583 | 0 | 11.83 | -335 | 3 | 8.17 | -601 | 3 | 12.09 | -615
0 | 7.97 | -522 | 0 | 11.82 | -361 | 3 | 8.03 | -660 | 3 | 11.86 | -581
0 | 7.96 | -508 | 0 | 12.21 | -355 | 3 | 8.04 | -678 | 3 | 11.98 | -624
0 | 8.1 | -547 | 0 | 11.87 | -297 | 3 | 8.19 | -590 | 3 | 11.95 | -654
0 | 8.02 | -524 | 0 | 12.23 | -373 | 3 | 8.03 | -587 | 3 | 11.81 | -563
0 | 8.02 | -540 | 0 | 11.92 | -384 | 3 | 7.8 | -680 | 3 | 11.8 | -558

## F
NaCl | pH | potencial | NaCl | pH | potencial | NaCl | pH | potencial | NaCl | pH | potencial
mol/L |  | mV Ag/AgCl | mol/L |  | mV Ag/AgCl | mol/L |  | mV Ag/AgCl | mol/L |  | mV Ag/AgCl
0 | 8.02 | -515 | 0 | 12.17 | -354 | 3 | 7.79 | -610 | 3 | 11.78 | -643
0 | 7.87 | -510 | 0 | 11.99 | -297 | 3 | 7.83 | -592 | 3 | 11.75 | -648
0 | 8.14 | -527 | 0 | 12.22 | -322 | 3 | 8.2 | -672 | 3 | 11.77 | -566
0 | 8.13 | -561 | 0 | 12.16 | -305 | 3 | 7.84 | -620 | 3 | 11.96 | -604
0 | 8.15 | -542 | 0 | 11.78 | -288 | 3 | 8.2 | -650 | 3 | 12.24 | -614
0 | 8.21 | -493 | 0 | 11.86 | -373 | 3 | 7.77 | -593 | 3 | 11.75 | -641
0 | 8.07 | -572 | 0 | 12.15 | -300 | 3 | 8.15 | -593 | 3 | 11.87 | -573
0 | 7.84 | -563 | 0 | 12.22 | -328 | 3 | 7.79 | -666 | 3 | 11.96 | -595
0 | 8.01 | -496 | 0 | 12.11 | -332 | 3 | 7.86 | -642 | 3 | 11.94 | -640
0 | 7.77 | -490 | 0 | 11.96 | -368 | 3 | 7.91 | -605 | 3 | 12.17 | -608
0 | 7.91 | -566 | 0 | 12.21 | -294 | 3 | 8.16 | -654 | 3 | 11.8 | -597
0 | 8.02 | -567 | 0 | 11.75 | -311 | 3 | 8.17 | -648 | 3 | 11.89 | -558
0 | 7.82 | -478 | 0 | 11.89 | -370 | 3 | 7.9 | -668 | 3 | 11.78 | -578
0 | 8.25 | -529 | 0 | 12.23 | -298 | 3 | 7.89 | -624 | 3 | 12.25 | -594
0 | 8.07 | -510 | 0 | 12.17 | -302 | 3 | 8.14 | -650 | 3 | 12.05 | -553
0 | 8.04 | -479 | 0 | 11.83 | -285 | 3 | 8.04 | -661 | 3 | 11.95 | -557
0 | 7.77 | -526 | 0 | 11.97 | -363 | 3 | 7.84 | -601 | 3 | 11.8 | -624
0 | 8.03 | -559 | 0 | 12.05 | -356 | 3 | 8.14 | -616 | 3 | 12.22 | -580
0 | 8.12 | -507 | 0 | 11.93 | -381 | 3 | 7.98 | -624 | 3 | 12.02 | -583
0 | 7.95 | -562 | 0 | 12.04 | -339 | 3 | 7.79 | -612 | 3 | 12.14 | -579
0 | 8.24 | -536 | 0 | 11.81 | -323 | 3 | 7.98 | -614 | 3 | 11.93 | -638
0 | 7.85 | -531 | 0 | 12.06 | -316 | 3 | 7.84 | -579 | 3 | 12.03 | -639
0 | 7.95 | -563 | 0 | 11.81 | -324 | 3 | 8.14 | -651 | 3 | 12.06 | -552
0 | 7.78 | -560 | 0 | 11.99 | -309 | 3 | 7.88 | -584 | 3 | 11.81 | -610
0 | 7.83 | -539 | 0 | 12.21 | -300 | 3 | 7.83 | -623 | 3 | 11.78 | -606
0 | 8.06 | -506 | 0 | 12.05 | -292 | 3 | 7.86 | -613 | 3 | 12.02 | -602
0 | 8.11 | -474 | 0 | 11.76 | -374 | 3 | 7.97 | -591 | 3 | 12.15 | -556
0 | 8.12 | -538 | 0 | 12.21 | -380 | 3 | 8.15 | -619 | 3 | 12.16 | -599
0 | 8.16 | -534 | 0 | 11.93 | -337 | 3 | 8.17 | -600 | 3 | 11.98 | -604
0 | 8.11 | -505 | 0 | 12.12 | -331 | 3 | 7.87 | -655 | 3 | 11.93 | -583
0 | 8.19 | -553 | 0 | 12.18 | -311 | 3 | 7.95 | -612 | 3 | 12 | -593

## G
NaCl | pH | potencial | NaCl | pH | potencial | NaCl | pH | potencial | NaCl | pH | potencial
mol/L |  | mV Ag/AgCl | mol/L |  | mV Ag/AgCl | mol/L |  | mV Ag/AgCl | mol/L |  | mV Ag/AgCl
0 | 8.23 | -513 | 0 | 11.8 | -277 | 3 | 7.94 | -589 | 3 | 11.81 | -597
0 | 8.22 | -504 | 0 | 12.19 | -281 | 3 | 7.82 | -665 | 3 | 12.03 | -549
0 | 8.14 | -570 | 0 | 12.24 | -366 | 3 | 7.75 | -637 | 3 | 12.16 | -584
0 | 8.09 | -515 | 0 | 12.2 | -288 | 3 | 7.97 | -619 | 3 | 12.1 | -632
0 | 8.1 | -554 | 0 | 11.77 | -309 | 3 | 8.18 | -581 | 3 | 12.21 | -624
0 | 8.22 | -518 | 0 | 11.79 | -312 | 3 | 8.02 | -648 | 3 | 11.96 | -640
0 | 7.99 | -496 | 0 | 12.15 | -291 | 3 | 8.18 | -663 | 3 | 11.78 | -624
0 | 8.19 | -567 | 0 | 11.78 | -334 | 3 | 7.98 | -644 | 3 | 11.86 | -591
0 | 7.8 | -530 | 0 | 11.75 | -355 | 3 | 8.05 | -631 | 3 | 11.79 | -553
0 | 7.79 | -506 | 0 | 12.07 | -369 | 3 | 7.84 | -659 | 3 | 12.06 | -595
0 | 8.24 | -488 | 0 | 11.85 | -283 | 3 | 8.2 | -642 | 3 | 11.97 | -624
0 | 8.05 | -506 | 0 | 12.04 | -305 | 3 | 7.91 | -639 | 3 | 12.03 | -618
0 | 7.79 | -489 | 0 | 11.8 | -315 | 3 | 7.87 | -643 | 3 | 11.9 | -600
0 | 8.05 | -549 | 0 | 11.82 | -338 | 3 | 7.95 | -671 | 3 | 12 | -627
0 | 7.92 | -524 | 0 | 12.09 | -294 | 3 | 7.79 | -600 | 3 | 12.22 | -644
0 | 8.02 | -573 | 0 | 11.94 | -323 | 3 | 8.17 | -630 | 3 | 11.81 | -562
0 | 8.24 | -555 | 0 | 12.08 | -296 | 3 | 7.8 | -590 | 3 | 11.84 | -598
0 | 7.89 | -508 | 0 | 11.94 | -344 | 3 | 8.2 | -607 | 3 | 12.01 | -563
0 | 7.93 | -504 | 0 | 12.12 | -368 | 3 | 8.07 | -591 | 3 | 12.22 | -611
0 | 7.8 | -482 | 0 | 11.91 | -318 | 3 | 7.96 | -656 | 3 | 12.08 | -586
0 | 8.11 | -513 | 0 | 12.13 | -360 | 3 | 7.94 | -592 | 3 | 12.07 | -623
0 | 8.05 | -500 | 0 | 12.14 | -292 | 3 | 7.82 | -671 | 3 | 11.95 | -551
0 | 8.16 | -481 | 0 | 12.13 | -324 | 3 | 7.99 | -627 | 3 | 12.22 | -576
0 | 8.11 | -522 | 0 | 12.01 | -283 | 3 | 7.96 | -649 | 3 | 12.03 | -608
0 | 7.81 | -494 | 0 | 11.91 | -358 | 3 | 7.9 | -632 | 3 | 12.1 | -585
0 | 8.01 | -522 | 0 | 11.79 | -275 | 3 | 7.88 | -671 | 3 | 12.23 | -549
0 | 8.1 | -534 | 0 | 12.12 | -337 | 3 | 8.04 | -657 | 3 | 12.03 | -639
0 | 8.13 | -545 | 0 | 11.77 | -335 | 3 | 7.8 | -668 | 3 | 12.09 | -553
0 | 7.81 | -500 | 0 | 12.11 | -279 | 3 | 7.84 | -660 | 3 | 12.1 | -557
0 | 7.9 | -559 | 0 | 11.85 | -327 | 3 | 7.84 | -643 | 3 | 11.78 | -589
0 | 8.06 | -487 | 0 | 11.86 | -282 | 3 | 8.01 | -660 | 3 | 12.02 | -608

## H
NaCl | pH | potencial | NaCl | pH | potencial | NaCl | pH | potencial | NaCl | pH | potencial
mol/L |  | mV Ag/AgCl | mol/L |  | mV Ag/AgCl | mol/L |  | mV Ag/AgCl | mol/L |  | mV Ag/AgCl
0 | 7.76 | -508 | 0 | 12.1 | -355 | 3 | 8.04 | -649 | 3 | 11.76 | -592
0 | 7.86 | -468 | 0 | 11.98 | -335 | 3 | 8.01 | -647 | 3 | 12.08 | -587
0 | 8.08 | -540 | 0 | 11.9 | -348 | 3 | 7.86 | -564 | 3 | 11.76 | -635
0 | 7.91 | -464 | 0 | 12.02 | -291 | 3 | 7.93 | -581 | 3 | 12.23 | -595
0 | 8.19 | -504 | 0 | 11.98 | -283 | 3 | 7.8 | -573 | 3 | 12.1 | -580
0 | 7.88 | -555 | 0 | 11.91 | -324 | 3 | 8.21 | -567 | 3 | 12.07 | -573
0 | 7.88 | -522 | 0 | 12.11 | -367 | 3 | 7.78 | -617 | 3 | 12.11 | -631
0 | 7.75 | -561 | 0 | 11.99 | -321 | 3 | 8.11 | -571 | 3 | 12.19 | -622
0 | 8.25 | -529 | 0 | 11.85 | -297 | 3 | 7.97 | -632 | 3 | 12 | -596
0 | 8.21 | -494 | 0 | 12.15 | -323 | 3 | 8.04 | -622 | 3 | 11.83 | -558
0 | 7.87 | -505 | 0 | 11.89 | -340 | 3 | 8.19 | -632 | 3 | 11.83 | -617
0 | 7.82 | -532 | 0 | 12.22 | -317 | 3 | 7.85 | -575 | 3 | 11.85 | -625
0 | 7.84 | -479 | 0 | 11.98 | -381 | 3 | 8.21 | -590 | 3 | 11.85 | -624
0 | 7.81 | -521 | 0 | 12.04 | -319 | 3 | 7.93 | -651 | 3 | 11.8 | -581
0 | 7.86 | -559 | 0 | 12.02 | -309 | 3 | 8.02 | -617 | 3 | 11.89 | -621
0 | 7.91 | -494 | 0 | 11.87 | -295 | 3 | 8.16 | -640 | 3 | 12.02 | -627
0 | 8.08 | -534 | 0 | 12.04 | -333 | 3 | 8 | -606 | 3 | 12.12 | -616
0 | 7.83 | -491 | 0 | 12.14 | -339 | 3 | 8.08 | -572 | 3 | 11.99 | -595
0 | 7.97 | -561 | 0 | 12.07 | -306 | 3 | 7.9 | -615 | 3 | 11.86 | -598
0 | 7.88 | -470 | 0 | 12.18 | -358 | 3 | 8.1 | -632 | 3 | 12.11 | -606
0 | 8.09 | -552 | 0 | 12.16 | -353 | 3 | 8.02 | -639 | 3 | 12.18 | -552
0 | 7.82 | -543 | 0 | 12.02 | -330 | 3 | 8.23 | -662 | 3 | 11.87 | -638
0 | 7.93 | -473 | 0 | 12.03 | -368 | 3 | 7.82 | -617 | 3 | 11.87 | -596
0 | 7.77 | -464 | 0 | 11.9 | -374 | 3 | 8.04 | -643 | 3 | 12.08 | -641
0 | 7.79 | -472 | 0 | 11.99 | -287 | 3 | 7.85 | -653 | 3 | 11.93 | -594
0 | 7.8 | -548 | 0 | 12.13 | -372 | 3 | 8.06 | -616 | 3 | 11.97 | -591
0 | 7.98 | -556 | 0 | 12.18 | -343 | 3 | 8.05 | -626 | 3 | 11.95 | -587
0 | 7.83 | -502 | 0 | 12.12 | -295 | 3 | 8.06 | -639 | 3 | 12 | -613
0 | 8.16 | -487 | 0 | 12.22 | -379 | 3 | 8.06 | -578 | 3 | 12.15 | -571
0 | 8.13 | -528 | 0 | 12.07 | -347 | 3 | 7.83 | -565 | 3 | 12.22 | -548
0 | 8.1 | -482 | 0 | 11.93 | -331 | 3 | 8.23 | -654 | 3 | 11.9 | -635