## Plan1
GRUPOS
| amostras | m verde(g) | d verde(mm) | h verde(g) | m sinterizada(g) | d sinterizada (mm) | h sinterizada(mm) | m imersa(g) | m umida (g)
1 | a | 3.01 | 18.3 | 6.63 | 2.72 | 17.43 | 6.02 | 1.8 | 3.21
Mucorita (50%p Mulita + 50%p Cordierita) | b | 2.94 | 18.3 | 6.36 | 2.64 | 17.55 | 6.08 | 1.76 | 3.2
| c | 3.06 | 18.35 | 6.69 | 2.82 | 17.62 | 6.44 | 1.91 | 3.49
| d | 2.99 | 18.33 | 6.56 | 2.63 | 17.31 | 6.2 | 1.75 | 3.16
| e | 3 | 18.34 | 6.51 | 2.64 | 17.29 | 6.11 | 1.77 | 3.18
| amostras | m verde(g) | d verde(mm) | h verde(g) | m sinterizada(g) | d sinterizada (mm) | h sinterizada(mm) | m imersa(g) | m umida (g)
2 | a | 3.05 | 18.23 | 6.46 | 2.8 | 16.24 | 5.56 | 1.68 | 2.81
40%p Mulita + 40%p Quartzo + 20%p Feldspato potássico | b | 3.04 | 18.23 | 6.43 | 2.77 | 16.14 | 5.64 | 1.65 | 2.78
| c | 2.65 | 18.5 | 5.46 | 2.42 | 16.29 | 4.76 | 1.43 | 2.39
| d | 2.99 | 18.23 | 6.25 | 2.71 | 16.21 | 5.36 | 1.62 | 2.71
| e | 3 | 18.24 | 6.28 | 2.7 | 16.18 | 5.3 | 1.62 | 2.71
| amostras | m verde(g) | d verde(mm) | h verde(g) | m sinterizada(g) | d sinterizada (mm) | h sinterizada(mm) | m imersa(g) | m umida (g)
3 | a | 2.98 | 18.19 | 5.5 | 2.72 | 17.44 | 5.09 | 1.57 | 2.78
40%p Sílica + 10%p Mulita + 50%p Cordierita | b | 2.98 | 18.27 | 5.72 | 2.72 | 17.14 | 5.23 | 1.6 | 2.72
| c | 2.99 | 18.18 | 5.59 | 2.74 | 17.25 | 5.4 | 1.5 | 2.68
| d | 2.97 | 18.22 | 5.57 | 2.73 | 17.3 | 5.24 | 1.43 | 2.6
| e | 2.99 | 18.27 | 5.6 | 2.72 | 17.15 | 5.24 | 1.54 | 2.73
| amostras | m verde(g) | d verde(mm) | h verde(g) | m sinterizada(g) | d sinterizada (mm) | h sinterizada(mm) | m imersa(g) | m umida (g)
4 | a | 2.96 | 18.34 | 6.63 | 2.75 | 17.6 | 6.35 | 1.94 | 3.47
70%p Sílica + 30%p safirina | b | 2.94 | 18.27 | 6.69 | 2.73 | 17.62 | 6.41 | 1.92 | 3.48
| c | 2.94 | 18.27 | 6.55 | 2.7 | 17.63 | 6.29 | 1.89 | 3.43
| d | 2.99 | 18.24 | 6.73 | 2.77 | 17.62 | 6.53 | 1.94 | 3.54
| e | 2.99 | 18.22 | 6.63 | 2.76 | 17.6 | 6.41 | 1.93 | 3.51
| amostras | m verde(g) | d verde(mm) | h verde(g) | m sinterizada(g) | d sinterizada (mm) | h sinterizada(mm) | m imersa(g) | m umida (g)
5 | a | 2.98 | 18.18 | 7.3 | 2.84 | 16.51 | 6.48 | 1.82 | 3.17
74%p Cordierita + 6%p Forsterita + 20%p Espinelio | b | 2.99 | 18.17 | 7.27 | 2.86 | 16.44 | 6.47 | 1.81 | 3.15
| c | 2.94 | 18.12 | 7.23 | 2.83 | 16.52 | 6.47 | 1.79 | 3.17
| d | 2.95 | 18.12 | 7.22 | 2.85 | 16.56 | 6.49 | 1.82 | 3.1
| e | 2.88 | 18.14 | 7.02 | 2.77 | 16.66 | 6.29 | 1.74 | 3.11
| amostras | m verde(g) | d verde(mm) | h verde(g) | m sinterizada(g) | d sinterizada (mm) | h sinterizada(mm) | m imersa(g) | m umida (g)
6 | a | 2.88 | 18.18 | 5.76 | 2.69 | 17.91 | 5.78 | 1.82 | 3.26
20%p Forsterita + 80%p Cordierita | b | 2.94 | 18.19 | 5.74 | 2.73 | 17.94 | 5.77 | 1.83 | 3.25
| c | 2.95 | 18.18 | 5.9 | 2.75 | 17.88 | 5.91 | 1.83 | 3.3
| d | 2.94 | 18.15 | 5.86 | 2.73 | 17.96 | 5.87 | 1.83 | 3.28
| e | 2.86 | 18.15 | 5.72 | 2.68 | 17.88 | 5.71 | 1.82 | 3.21
| amostras | m verde(g) | d verde(mm) | h verde(g) | m sinterizada(g) | d sinterizada (mm) | h sinterizada(mm) | m imersa(g) | m umida (g)
7 | a | 2.93 | 18.1 | 6.7 | 2.84 | 17.99 | 6.64 | 1.92 | 3.56
20%p Zirconita + 40%p Mulita + 40% Sílica | b | 2.95 | 18.03 | 6.86 | 2.88 | 17.9 | 6.78 | 1.95 | 3.65
| c | 2.94 | 18.13 | 6.63 | 2.82 | 17.96 | 6.62 | 1.94 | 3.59
| d | 2.96 | 18.12 | 6.69 | 2.88 | 18.03 | 6.62 | 1.97 | 3.59
| e | 2.88 | 18.13 | 6.48 | 2.76 | 17.96 | 6.41 | 1.87 | 3.48